## Sheet
Temperature oC | Liquid Flowrate uL/min | Gas Flowrate NmL/min | C HMF In M | C NaOH In M | Pressure bar abs | O2 fraction | Catalyst mass mg | Measured HMF M | Measured HFCA M | Measured FFCA M | Measured FDCA M | True Value | Initial Guess | Estimate | 95% Conf | t value | t ref | X2 | X2 ref
80 | 20 | 2 | 0.05 | 0.2 | 6 | 1 | 8.8 | 0 | 25.32361 | 1.137599 | 24.78544
100 | 20 | 2 | 0.05 | 0.2 | 6 | 1 | 8.8 | 0 | 9.38532 | 1.0635 | 35.82422
100 | 20 | 2 | 0.05 | 0.2 | 6 | 0.5 | 8.8 | 0 | 18.11066 | 3.947317 | 24.87358
120 | 20 | 2 | 0.05 | 0.2 | 6 | 1 | 8.8 | 0.9166716 | 3.386883 | 1.468674 | 31.62639
120 | 20 | 2 | 0.05 | 0.2 | 6 | 0.5 | 8.8 | 0.7064978 | 8.065628 | 3.922719 | 24.35302
80 | 20 | 2 | 0.05 | 0.2 | 6 | 1 | 8.8 | 0 | 27.23214 | 1.499764 | 23.4607
0 | 2 | 2 | 0.05 | 0.2 | 6 | 1 | 8.8